## Sheet2
ID | Module Number | Test Result | Pmpp | Imp | Vmp | Uoc | Isc | Fil factor | Grade | Recurrence | Temperature Ambient | Temperature Lamps | Pmpp Reference | Pmpp Deviation | Uoc Reference | Uoc Deviation | Isc Reference | Isc Deviation | Temperature Ambient Reference | Temperature Lamps Reference | Reference Number | Date | Time | Serial Number
1 | 312 | 0 | 20.2 | 2 | 10.1 | 0 | 0 | 0 | A | 0 | 0 | 0 | 31.0654 | 0 | 9.9332 | 0 | 4.3456 | 0 | 0 | 2 | 0 | 08/05/2024 | 10:43:41 | 82371831
2 | 313 | 0 | 0 | 0 | 0 | 30 | 0 | 0 | A | 0 | 0 | 0 | 31.0654 | 0 | 9.9332 | 0 | 4.3456 | 0 | 0 | 2 | 0 | 08/05/2024 | 14:22:19 | 98999890
3 | 314 | 0 | 15.7327164 | 0.631836 | 24.9 | 32 | 1.00673 | 50008.14 | A | 0 | 0 | 0 | 31.0654 | 0 | 9.9332 | 0 | 4.3456 | 0 | 0 | 2 | 0 | 08/05/2024 | 14:42:51 | 77778778
4 | 315 | 0 | 15.318082 | 0.589157 | 26 | 30.9924 | 0.831284 | 57109.74 | A | 0 | 0 | 0 | 31.0654 | 0 | 9.9332 | 0 | 4.3456 | 0 | 0 | 2 | 0 | 08/05/2024 | 14:46:43 | 67667677
5 | 316 | 0 | 15.4897732 | 0.612244 | 25.3 | 30.3 | 0.909363 | 177.8832 | A | 0 | 0 | 0 | 31.0654 | 0 | 9.9332 | 0 | 4.3456 | 0 | 0 | 2 | 0 | 08/05/2024 | 14:50:26 | 87778887
6 | 317 | 0 | 27.53146 | 1.25143 | 22 | 26.9 | 1.81528 | 177.3645 | A | 0 | 0 | 0 | 31.0654 | 0 | 9.9332 | 0 | 4.3456 | 0 | 0 | 2 | 0 | 08/05/2024 | 15:05:23 | 88898778
7 | 318 | 0 | 24.83684 | 1.1606 | 21.4 | 26.9475 | 1.4167 | 47242.94 | A | 0 | 0 | 0 | 31.0654 | 0 | 9.9332 | 0 | 4.3456 | 0 | 0 | 2 | 0 | 08/05/2024 | 15:11:11 | 78878878
8 | 319 | 0 | 25.305264 | 1.17154 | 21.6 | 26.6847 | 1.52257 | 44350.24 | A | 0 | 0 | 0 | 31.0654 | 0 | 9.9332 | 0 | 4.3456 | 0 | 0 | 2 | 0 | 08/05/2024 | 15:14:27 | 77787878
9 | 320 | 0 | 60.0457 | 2.950653 | 20.34997 | 20.5978 | 2.972892 | 98.05777 | A | 0 | 0 | 0 | 31.0654 | 0 | 9.9332 | 0 | 4.3456 | 0 | 0 | 2 | 0 | 08/05/2024 | 22:21:31 | 32213123
10 | 321 | 0 | 61.16307 | 2.972674 | 20.5751 | 20.57815 | 2.983419 | 99.62508 | C | 0 | 0 | 0 | 31.0654 | 0 | 9.9332 | 0 | 4.3456 | 0 | 0 | 2 | 0 | 08/05/2024 | 22:28:52 | 73746234
11 | 322 | 0 | 61.23625 | 2.986285 | 20.50583 | 20.59729 | 2.986285 | 99.55596 | A | 0 | 0 | 0 | 31.0654 | 0 | 9.9332 | 0 | 4.3456 | 0 | 0 | 2 | 0 | 08/05/2024 | 22:32:07 | 89899898
12 | 323 | 0 | 60.19496 | 2.977913 | 20.21381 | 20.60057 | 2.979679 | 98.06444 | ? | 0 | 0 | 0 | 31.0654 | 0 | 9.9332 | 0 | 4.3456 | 0 | 0 | 2 | 0 | 08/05/2024 | 22:43:34 | 77787878
13 | 324 | 0 | 59.84024 | 2.974017 | 20.12101 | 20.59098 | 2.985859 | 97.33006 | ? | 0 | 0 | 0 | 31.0654 | 0 | 9.9332 | 0 | 4.3456 | 0 | 0 | 2 | 0 | 08/05/2024 | 22:45:41 | 77787878
14 | 325 | 0 | 60.94908 | 2.965798 | 20.55065 | 20.5978 | 2.986073 | 99.09366 | ? | 0 | 0 | 0 | 31.0654 | 0 | 9.9332 | 0 | 4.3456 | 0 | 0 | 2 | 0 | 08/05/2024 | 22:46:13 | 77787878
15 | 326 | 0 | 60.09393 | 2.928481 | 20.52051 | 20.57808 | 2.966945 | 98.42747 | ? | 0 | 0 | 0 | 31.0654 | 0 | 9.9332 | 0 | 4.3456 | 0 | 0 | 2 | 0 | 08/05/2024 | 22:54:48 | 77787878
16 | 327 | 0 | 60.86522 | 2.975332 | 20.45661 | 20.59935 | 2.98551 | 98.96851 | ? | 0 | 0 | 0 | 31.0654 | 0 | 9.9332 | 0 | 4.3456 | 0 | 0 | 2 | 0 | 08/05/2024 | 22:55:35 | 77787878
17 | 328 | 0 | 60.88997 | 2.969645 | 20.50412 | 20.59112 | 2.981526 | 99.1807 | ? | 0 | 0 | 0 | 31.0654 | 0 | 9.9332 | 0 | 4.3456 | 0 | 0 | 2 | 0 | 08/05/2024 | 22:57:09 | 77787878
18 | 329 | 0 | 60.38035 | 2.953515 | 20.44355 | 20.59396 | 2.985626 | 98.20202 | ? | 0 | 0 | 0 | 31.0654 | 0 | 9.9332 | 0 | 4.3456 | 0 | 0 | 2 | 0 | 08/05/2024 | 23:03:02 | 77787878
19 | 330 | 0 | 60.38035 | 2.953515 | 20.44355 | 20.60021 | 2.976788 | 98.46366 | ? | 0 | 0 | 0 | 31.0654 | 0 | 9.9332 | 0 | 4.3456 | 0 | 0 | 2 | 0 | 08/05/2024 | 23:03:42 | 77787878