## Sheet2
ID | Module Number | Test Result | Pmpp | Imp | Vmp | Uoc | Isc | Fil factor | Grade | Recurrence | Temperature Ambient | Temperature Lamps | Pmpp Reference | Pmpp Deviation | Uoc Reference | Uoc Deviation | Isc Reference | Isc Deviation | Temperature Ambient Reference | Temperature Lamps Reference | Reference Number | Date | Time | Serial Number
1 | 312 | 0 | 20.2 | 2 | 10.1 | 0 | 0 | 0 | A | 0 | 0 | 0 | 31.0654 | 0 | 9.9332 | 0 | 4.3456 | 0 | 0 | 2 | 0 | 08/05/2024 | 10:43:41 | 82371831
2 | 313 | 0 | 0 | 0 | 0 | 30 | 0 | 0 | A | 0 | 0 | 0 | 31.0654 | 0 | 9.9332 | 0 | 4.3456 | 0 | 0 | 2 | 0 | 08/05/2024 | 14:22:19 | 98999890
3 | 314 | 0 | 15.7327164 | 0.631836 | 24.9 | 32 | 1.00673 | 50008.14 | A | 0 | 0 | 0 | 31.0654 | 0 | 9.9332 | 0 | 4.3456 | 0 | 0 | 2 | 0 | 08/05/2024 | 14:42:51 | 77778778
4 | 315 | 0 | 15.318082 | 0.589157 | 26 | 30.9924 | 0.831284 | 57109.74 | A | 0 | 0 | 0 | 31.0654 | 0 | 9.9332 | 0 | 4.3456 | 0 | 0 | 2 | 0 | 08/05/2024 | 14:46:43 | 67667677
5 | 316 | 0 | 15.4897732 | 0.612244 | 25.3 | 30.3 | 0.909363 | 177.8832 | A | 0 | 0 | 0 | 31.0654 | 0 | 9.9332 | 0 | 4.3456 | 0 | 0 | 2 | 0 | 08/05/2024 | 14:50:26 | 87778887
6 | 317 | 0 | 27.53146 | 1.25143 | 22 | 26.9 | 1.81528 | 177.3645 | A | 0 | 0 | 0 | 31.0654 | 0 | 9.9332 | 0 | 4.3456 | 0 | 0 | 2 | 0 | 08/05/2024 | 15:05:23 | 88898778
7 | 318 | 0 | 24.83684 | 1.1606 | 21.4 | 26.9475 | 1.4167 | 47242.94 | A | 0 | 0 | 0 | 31.0654 | 0 | 9.9332 | 0 | 4.3456 | 0 | 0 | 2 | 0 | 08/05/2024 | 15:11:11 | 78878878
8 | 319 | 0 | 25.305264 | 1.17154 | 21.6 | 26.6847 | 1.52257 | 44350.24 | A | 0 | 0 | 0 | 31.0654 | 0 | 9.9332 | 0 | 4.3456 | 0 | 0 | 2 | 0 | 08/05/2024 | 15:14:27 | 77787878
9 | 320 | 0 | 60.0457 | 2.950653 | 20.34997 | 20.5978 | 2.972892 | 98.05777 | A | 0 | 0 | 0 | 31.0654 | 0 | 9.9332 | 0 | 4.3456 | 0 | 0 | 2 | 0 | 08/05/2024 | 22:21:31 | 32213123
10 | 321 | 0 | 61.16307 | 2.972674 | 20.5751 | 20.57815 | 2.983419 | 99.62508 | C | 0 | 0 | 0 | 31.0654 | 0 | 9.9332 | 0 | 4.3456 | 0 | 0 | 2 | 0 | 08/05/2024 | 22:28:52 | 73746234
11 | 322 | 0 | 61.23625 | 2.986285 | 20.50583 | 20.59729 | 2.986285 | 99.55596 | A | 0 | 0 | 0 | 31.0654 | 0 | 9.9332 | 0 | 4.3456 | 0 | 0 | 2 | 0 | 08/05/2024 | 22:32:07 | 89899898
12 | 323 | 0 | 60.19496 | 2.977913 | 20.21381 | 20.60057 | 2.979679 | 98.06444 | ? | 0 | 0 | 0 | 31.0654 | 0 | 9.9332 | 0 | 4.3456 | 0 | 0 | 2 | 0 | 08/05/2024 | 22:43:34 | 77787878
13 | 324 | 0 | 59.84024 | 2.974017 | 20.12101 | 20.59098 | 2.985859 | 97.33006 | ? | 0 | 0 | 0 | 31.0654 | 0 | 9.9332 | 0 | 4.3456 | 0 | 0 | 2 | 0 | 08/05/2024 | 22:45:41 | 77787878
14 | 325 | 0 | 60.94908 | 2.965798 | 20.55065 | 20.5978 | 2.986073 | 99.09366 | ? | 0 | 0 | 0 | 31.0654 | 0 | 9.9332 | 0 | 4.3456 | 0 | 0 | 2 | 0 | 08/05/2024 | 22:46:13 | 77787878
15 | 326 | 0 | 60.09393 | 2.928481 | 20.52051 | 20.57808 | 2.966945 | 98.42747 | ? | 0 | 0 | 0 | 31.0654 | 0 | 9.9332 | 0 | 4.3456 | 0 | 0 | 2 | 0 | 08/05/2024 | 22:54:48 | 77787878
16 | 327 | 0 | 60.86522 | 2.975332 | 20.45661 | 20.59935 | 2.98551 | 98.96851 | ? | 0 | 0 | 0 | 31.0654 | 0 | 9.9332 | 0 | 4.3456 | 0 | 0 | 2 | 0 | 08/05/2024 | 22:55:35 | 77787878
17 | 328 | 0 | 60.88997 | 2.969645 | 20.50412 | 20.59112 | 2.981526 | 99.1807 | ? | 0 | 0 | 0 | 31.0654 | 0 | 9.9332 | 0 | 4.3456 | 0 | 0 | 2 | 0 | 08/05/2024 | 22:57:09 | 77787878
18 | 329 | 0 | 60.38035 | 2.953515 | 20.44355 | 20.59396 | 2.985626 | 98.20202 | ? | 0 | 0 | 0 | 31.0654 | 0 | 9.9332 | 0 | 4.3456 | 0 | 0 | 2 | 0 | 08/05/2024 | 23:03:02 | 77787878
19 | 330 | 0 | 60.38035 | 2.953515 | 20.44355 | 20.60021 | 2.976788 | 98.46366 | ? | 0 | 0 | 0 | 31.0654 | 0 | 9.9332 | 0 | 4.3456 | 0 | 0 | 2 | 0 | 08/05/2024 | 23:03:42 | 77787878
20 | 331 | 0 | 60.23566 | 2.980581 | 20.20936 | 20.59671 | 2.985036 | 97.97295 | ? | 0 | 0 | 0 | 31.0654 | 0 | 9.9332 | 0 | 4.3456 | 0 | 0 | 2 | 0 | 08/06/2024 | 07:58:30 | 87888787
21 | 332 | 0 | 60.71987 | 2.9564 | 20.53845 | 20.59948 | 2.981468 | 98.86541 | ? | 0 | 0 | 0 | 31.0654 | 0 | 9.9332 | 0 | 4.3456 | 0 | 0 | 2 | 0 | 08/06/2024 | 07:59:27 | 87888787
22 | 333 | 0 | 61.16952 | 2.983795 | 20.50057 | 20.59993 | 2.985424 | 99.46344 | ? | 0 | 0 | 0 | 31.0654 | 0 | 9.9332 | 0 | 4.3456 | 0 | 0 | 2 | 0 | 08/06/2024 | 08:02:59 | 78748778
23 | 334 | 0 | 59.66997 | 2.93722 | 20.31512 | 20.5989 | 2.981648 | 97.15282 | A | 0 | 0 | 0 | 31.0654 | 0 | 9.9332 | 0 | 4.3456 | 0 | 0 | 2 | 0 | 08/06/2024 | 08:09:11 | 77787878
24 | 335 | 0 | 60.94629 | 2.978908 | 20.45927 | 20.59881 | 2.982266 | 99.21073 | A | 0 | 0 | 0 | 31.0654 | 0 | 9.9332 | 0 | 4.3456 | 0 | 0 | 2 | 0 | 08/06/2024 | 08:10:34 | 78787878
25 | 336 | 0 | 60.85269 | 2.959237 | 20.56364 | 20.59006 | 2.980656 | 99.15402 | A | 0 | 0 | 0 | 31.0654 | 0 | 9.9332 | 0 | 4.3456 | 0 | 0 | 2 | 0 | 08/06/2024 | 08:27:23 | 78787878
26 | 337 | 0 | 61.12471 | 2.983333 | 20.48873 | 20.60096 | 2.984445 | 99.41819 | A | 0 | 0 | 0 | 31.0654 | 0 | 9.9332 | 0 | 4.3456 | 0 | 0 | 2 | 0 | 08/06/2024 | 08:27:57 | 78787878
27 | 338 | 0 | 61.0841 | 2.981855 | 20.48526 | 20.58592 | 2.983031 | 99.47185 | A | 0 | 0 | 0 | 31.0654 | 0 | 9.9332 | 0 | 4.3456 | 0 | 0 | 2 | 0 | 08/06/2024 | 08:30:39 | 78787878
28 | 339 | 0 | 60.84109 | 2.976023 | 20.44376 | 20.59946 | 2.976023 | 99.24414 | A | 0 | 0 | 0 | 31.0654 | 0 | 9.9332 | 0 | 4.3456 | 0 | 0 | 2 | 0 | 08/06/2024 | 08:32:30 | 78787878
29 | 340 | 0 | 60.84109 | 2.976023 | 20.44376 | 20.595 | 2.970877 | 99.43755 | A | 0 | 0 | 0 | 31.0654 | 0 | 9.9332 | 0 | 4.3456 | 0 | 0 | 2 | 0 | 08/06/2024 | 08:33:16 | 78787879
30 | 341 | 0 | 60.74827 | 2.970292 | 20.45195 | 20.59053 | 2.970292 | 99.32701 | A | 0 | 0 | 0 | 31.0654 | 0 | 9.9332 | 0 | 4.3456 | 0 | 0 | 2 | 0 | 08/06/2024 | 08:50:02 | 78788787
31 | 342 | 0 | 60.89492 | 2.957812 | 20.58783 | 20.59665 | 2.984265 | 99.07112 | A | 0 | 0 | 0 | 31.0654 | 0 | 9.9332 | 0 | 4.3456 | 0 | 0 | 2 | 0 | 08/06/2024 | 08:50:32 | 78788787
32 | 343 | 0 | 59.77633 | 2.97715 | 20.07837 | 20.58231 | 2.978798 | 97.49763 | A | 0 | 0 | 0 | 31.0654 | 0 | 9.9332 | 0 | 4.3456 | 0 | 0 | 2 | 0 | 08/06/2024 | 08:51:02 | 78788787
33 | 344 | 0 | 60.90704 | 2.957446 | 20.59448 | 20.59448 | 2.980479 | 99.22718 | A | 0 | 0 | 0 | 31.0654 | 0 | 9.9332 | 0 | 4.3456 | 0 | 0 | 2 | 0 | 08/06/2024 | 09:19:58 | 78787878
34 | 345 | 0 | 60.78443 | 2.960021 | 20.53514 | 20.59885 | 2.960021 | 99.69071 | A | 0 | 0 | 0 | 31.0654 | 0 | 9.9332 | 0 | 4.3456 | 0 | 0 | 2 | 0 | 08/06/2024 | 09:57:47 | 78787878
35 | 346 | 0 | 59.9465 | 2.961127 | 20.24449 | 20.60074 | 2.973571 | 97.85946 | A | 0 | 0 | 0 | 31.0654 | 0 | 9.9332 | 0 | 4.3456 | 0 | 0 | 2 | 0 | 08/06/2024 | 10:44:13 | 78787878
36 | 347 | 0 | 45.72691 | 6.59918 | 6.92918 | 9.22076 | 7.49524 | 66.16367 | B | 0 | 0 | 0 | 31.0654 | 0 | 9.9332 | 0 | 4.3456 | 0 | 0 | 2 | 0 | 08/06/2024 | 10:50:12 | 56655655
37 | 348 | 0 | 45.24703 | 6.82567 | 6.62895 | 9.20258 | 7.44708 | 66.02287 | B | 0 | 0 | 0 | 31.0654 | 0 | 9.9332 | 0 | 4.3456 | 0 | 0 | 2 | 0 | 08/06/2024 | 10:51:27 | 56655655
38 | 349 | 0 | 44.75405 | 6.52734 | 6.8564 | 9.18843 | 7.44527 | 65.42001 | B | 0 | 0 | 0 | 31.0654 | 0 | 9.9332 | 0 | 4.3456 | 0 | 0 | 2 | 0 | 08/06/2024 | 10:52:44 | 56655655
39 | 350 | 0 | 58.68546 | 2.882593 | 20.35857 | 20.59909 | 2.98335 | 95.49451 | A | 0 | 0 | 0 | 31.0654 | 0 | 9.9332 | 0 | 4.3456 | 0 | 0 | 2 | 0 | 08/06/2024 | 11:48:27 | 78787878
40 | 351 | 0 | 9.109848015 | 1.40895 | 6.4657 | 8.74112 | 1.95837 | 53.21687 | B | 0 | 0 | 0 | 31.0654 | 0 | 9.9332 | 0 | 4.3456 | 0 | 0 | 2 | 0 | 08/06/2024 | 12:06:51 | 90909090
41 | 352 | 0 | 8.882546 | 1.44116 | 6.16347 | 8.6926 | 1.95047 | 52.39001 | B | 0 | 0 | 0 | 31.0654 | 0 | 9.9332 | 0 | 4.3456 | 0 | 0 | 2 | 0 | 08/06/2024 | 12:09:05 | 78788787
42 | 353 | 0 | 20.14925 | 2.86278 | 7.03835 | 9.43658 | 3.83052 | 55.7425 | B | 0 | 0 | 0 | 31.0654 | 0 | 9.9332 | 0 | 4.3456 | 0 | 0 | 2 | 0 | 08/06/2024 | 12:13:29 | 89898989
43 | 354 | 0 | 19.88922243 | 2.761 | 7.20363 | 9.39767 | 3.82491 | 55.332 | B | 0 | 0 | 0 | 31.0654 | 0 | 9.9332 | 0 | 4.3456 | 0 | 0 | 2 | 0 | 08/06/2024 | 12:14:24 | 78787878
44 | 355 | 0 | 59.96312 | 2.95713 | 20.27747 | 20.59862 | 2.962246 | 98.27089 | A | 0 | 0 | 0 | 31.0654 | 0 | 9.9332 | 0 | 4.3456 | 0 | 0 | 2 | 0 | 08/07/2024 | 16:31:44 | 43434343
45 | 356 | 0 | 59.25711 | 2.982828 | 19.86608 | 20.57374 | 2.982828 | 96.56036 | A | 0 | 0 | 0 | 31.0654 | 0 | 9.9332 | 0 | 4.3456 | 0 | 0 | 2 | 0 | 08/09/2024 | 09:36:28 | 77373647